## Sheet1
Sample | 평량(g/m2) | BET(m2/g) | SWATCH(GD) 24h(Con) | SWATCH(HD) 24h(Con)
ACF25-01 | 105.2 | 1150 | 320 | 280
ACF25-02 | 99.3 | 1450 | 470 | 220
ACF25-03 | 119.7 | 1150 | 1150 | 550
ACF25-04 | 110.4 | 1300 | 850 | 850
ACF25-05 | 103.44 | 1016 | 470 | 580
ACF25-06 | 122.83 | 1080 | 20 | 140
ACF25-07 | 154.49 | 1139 | 380 | 10
ACF25-08 | 140 | 1300 | 20 | 5
ACF25-09 | 130 | 2197 | 50 | 5