## Sheet1
Sample | 평량(g/m2) | BET(m2/g) | SWATCH(GD) |  | SWATCH(HD) |  | 평량 | 보호소재 단위 면적(m2)당 무게
|  |  | 12h(Con) | 24h(Con) | 12h(Con) | 24h(Con) | BET | 보호소재 단위 질량당 미세기공 면적
ACF25-01 | 105.2 | 1150 |  | 320 |  | 280 | SWATCH GD Con | 보호소재 시편을 대류방식으로 화학작용제를 투과시켰을 때의 투과시간x투과농도 값 (mg min / m3)
ACF25-02 | 99.3 | 1450 |  | 470 |  | 220 |  | 참고 : 미군 화생방보호의의 방호성능 평균치는 24시간 기준 GD 357 / HD 671 이며 이보다 작은 값이 요구됨.
ACF25-03 | 119.7 | 1150 |  | 1150 |  | 550
ACF25-04 | 110.4 | 1300 |  | 850 |  | 850
ACF25-05 | 103.44 | 1016 |  | 470 |  | 580
ACF25-06 | 122.83 | 1080 |  | 20 |  | 140
ACF25-07 | 154.49 | 1139 |  | 380 |  | 10
ACF25-08 | 140 | 1300 |  | 20 |  | 5
ACF25-09 | 130 | 2197 |  | 50 |  | 5